## Feuil1
Force mesurée avec le capteur (mV) directement sur l'oscilloscope (offset non pris en compte) pour 50 anches de clarinettes vendues comme identiques (V12 - force 3)
déplacement(mm) | R1 | R2 | R3 | R4 | R5 | R6 | R7 | R8 | R9 | R10 | R11 | R12 | R13 | R14 | R15 | R16 | R17 | R18 | R19 | R20 | R21 | R22 | R23 | R24 | R25 | R26 | R27 | R28 | R29 | R30 | R31 | R32 | R33 | R34 | R35 | R36 | R37 | R38 | R39 | R40 | R41 | R42 | R43 | R44 | R45 | R46 | R47 | R48 | R49 | R50
12 | -14.7 | -16.66 | -17.64 | -20.58 | -19.6 | -19.6 | -20.58 | -20.58 | -20.58 | -21.56 | -19.6 | -20.58 | -20.58 | -20.58 | -21.56 | -21.56 | -21.56 | -22.54 | -22.54 | -21.56 | -21.56 | -22.54 | -22.54 | -22.54 | -22.54 | -22.54 | -23.52 | -23.52 | -23.52 | -23.52 | -23.52 | -24.5 | -24.5 | -23.52 | -23.52 | -24.5 | -24.5 | -24.5 | -24.5 | -23.52 | -24.5 | -24.5 | -24.5 | -24.5 | -23.52 | -24.5 | -24.5 | -24.5 | -24.5 | -23.52
12.4 | -7.84 | -10.78 | -11.76 | -11.76 | -11.76 | -15.68 | -14.7 | -13.72 | -16.66 | -17.64 | -11.76 | -12.74 | -13.72 | -13.72 | -14.7 | -14.7 | -14.7 | -15.68 | -13.72 | -13.72 | -17.64 | -13.72 | -14.7 | -13.72 | -17.64 | -17.64 | -15.68 | -16.66 | -16.66 | -17.64 | -16.66 | -13.72 | -16.66 | -17.64 | -15.68 | -19.6 | -19.6 | -17.64 | -15.68 | -16.66 | -19.6 | -16.66 | -18.62 | -13.72 | -16.66 | -14.7 | -18.62 | -19.6 | -20.58 | -18.62
12.8 | 12.74 | 7.84 | 7.84 | 8.82 | 6.86 | 1.96 | 4.9 | 5.88 | 1.96 | 0.98 | 7.84 | 7.84 | 5.88 | 4.9 | 2.94 | 3.92 | 3.92 | 2.94 | 5.88 | 4.9 | 0.98 | 4.9 | 5.88 | 6.86 | 1.96 | 0.98 | 1.96 | 1.96 | 2.94 | 1.96 | 1.96 | 5.88 | 2.94 | 0 | 3.92 | 0 | -0.98 | 0.98 | 3.92 | 0.98 | 0 | 1.96 | 0.98 | 5.88 | 1.96 | 3.92 | 0 | 0 | -2.94 | 0
13.2 | 33.32 | 29.4 | 29.4 | 31.36 | 29.4 | 24.5 | 26.46 | 27.44 | 24.5 | 23.52 | 29.4 | 27.44 | 28.42 | 26.46 | 25.48 | 25.48 | 26.46 | 25.58 | 27.44 | 26.46 | 23.52 | 26.46 | 27.44 | 27.44 | 23.52 | 23.52 | 24.5 | 23.52 | 25.48 | 23.52 | 25.48 | 27.44 | 25.48 | 22.54 | 25.48 | 22.54 | 20.58 | 22.54 | 24.5 | 23.52 | 21.56 | 23.52 | 24.5 | 26.46 | 22.54 | 25.48 | 21.56 | 20.58 | 18.62 | 22.54
13.6 | 56.84 | 53.9 | 52.92 | 54.88 | 52.92 | 46.06 | 49.98 | 50.96 | 49 | 47.04 | 51.94 | 50.96 | 50.96 | 49.98 | 47.04 | 49 | 49 | 48.02 | 50.96 | 48.02 | 47.04 | 48.02 | 49.98 | 50.96 | 48.02 | 47.04 | 48.02 | 47.04 | 49 | 47.04 | 49 | 50.96 | 48.02 | 45.08 | 48.02 | 45.08 | 44.1 | 44.1 | 48.02 | 46.06 | 44.1 | 47.04 | 48.02 | 49 | 45.08 | 49 | 45.08 | 44.1 | 42.14 | 46.06
14 | 81.34 | 78.4 | 76.44 | 79.38 | 77.42 | 71.54 | 73.5 | 73.5 | 73.5 | 70.56 | 76.44 | 75.46 | 74.48 | 73.5 | 72.52 | 73.5 | 73.5 | 72.52 | 74.48 | 73.5 | 70.56 | 71.54 | 74.46 | 74.48 | 71.54 | 70.56 | 72.52 | 70.56 | 73.5 | 70.56 | 73.5 | 75.46 | 73.5 | 69.58 | 72.52 | 70.56 | 67.62 | 68.6 | 71.54 | 69.58 | 67.62 | 70.56 | 72.52 | 72.52 | 69.58 | 73.5 | 70.56 | 68.6 | 66.64 | 70.56
14.4 | 108.78 | 105.84 | 104.86 | 105.84 | 104.86 | 98.98 | 101.9 | 101.92 | 100.94 | 98.98 | 101.92 | 102.9 | 101.92 | 100.94 | 100.94 | 101.92 | 101.92 | 100.94 | 101.92 | 99.96 | 98.98 | 98.98 | 102.9 | 101.92 | 98.98 | 98.98 | 100.94 | 98.98 | 101.92 | 98.98 | 99.96 | 102.9 | 99.96 | 97.02 | 98 | 98 | 96.04 | 97.02 | 98.98 | 98 | 95.06 | 98.98 | 98.98 | 98.98 | 97.02 | 99.96 | 98 | 95.06 | 95.06 | 98
14.8 | 141.12 | 141.12 | 138.18 | 139.16 | 138.18 | 134.26 | 135.25 | 136.22 | 133.28 | 133.28 | 136.22 | 137.2 | 134.26 | 135.24 | 135.24 | 134.26 | 133.28 | 134.26 | 134.26 | 133.28 | 133.28 | 132.3 | 135.24 | 134.26 | 133.28 | 132.3 | 134.26 | 133.28 | 133.28 | 133.28 | 134.26 | 136.22 | 133.28 | 130.34 | 131.32 | 130.34 | 128.38 | 130.34 | 132.3 | 131.32 | 130.34 | 131.32 | 132.3 | 131.32 | 131.32 | 133.28 | 131.32 | 128.38 | 128.38 | 131.32
15.2 | 180.32 | 178.36 | 177.38 | 177.38 | 176.4 | 173.46 | 173.46 | 174.44 | 173.46 | 173.46 | 174.44 | 175.42 | 173.46 | 173.46 | 173.46 | 172.48 | 172.48 | 173.46 | 173.46 | 171.5 | 172.48 | 170.52 | 173.46 | 173.46 | 173.46 | 171.5 | 173.46 | 171.5 | 173.46 | 171.5 | 172.48 | 174.44 | 169.54 | 167.58 | 170.52 | 167.58 | 167.58 | 167.58 | 169.54 | 169.54 | 167.58 | 171.5 | 171.5 | 169.54 | 168.56 | 170.52 | 169.54 | 167.58 | 167.58 | 169.54
15.6 | 224.42 | 224.42 | 221.48 | 221.48 | 219.52 | 217.56 | 217.56 | 218.54 | 217.56 | 217.56 | 216.58 | 219.52 | 217.56 | 218.54 | 217.56 | 217.56 | 217.56 | 218.54 | 216.58 | 215.6 | 216.58 | 214.62 | 216.58 | 217.56 | 216.58 | 216.58 | 218.54 | 216.58 | 218.54 | 215.6 | 215.6 | 218.54 | 212.66 | 210.7 | 213.64 | 213.64 | 210.7 | 212.66 | 212.66 | 212.66 | 211.68 | 212.66 | 213.64 | 213.64 | 212.66 | 213.64 | 212.66 | 210.7 | 212.66 | 212.66
|  |  | 270.48 | 271.46 | 269.5 |  | 266.56 | 266.56 |  |  | 265.58 | 268.52 | [14 empty] | 267.54 |  | 268.52 | 265.58 | 266.56 | 268.52 | 262.64 |  | 262.64 | 261.66 |  |  | 262.64 | 261.66 |  |  |  | 260.66 |  | 262.64
320.46